## Plains
Sample # | Test | Code | Location | loccode | varcode | variety | Rep | MIC | UHM | UI | STR | ELO | Rd | hunters | CGRD | AREA % | SFC | Trash Cnt | LeafCode | Maturity
60-001 | PLAINS | 011 | LUBBOCK-I | 012 | 1516 | DP 1646B2XF* | 1 | 4.81 | 1.19 | 84 | 36.35 | 6.456522 | 81.7 | 10.15 | 11-3 | 0.24 | 5.2 | 13 | 2 | 0.88
60-002 | PLAINS | 011 | LUBBOCK-I | 012 | 1516 | DP 1646B2XF* | 2 | 4.73 | 1.2 | 82.1 | 32.4 | 9.169565 | 81.6 | 9.95 | 11-1 | 0.11 | 6.4 | 9 | 1 | 0.86
60-003 | PLAINS | 011 | LUBBOCK-I | 012 | 1536 | PHY 764WRF* | 1 | 4.16 | 1.12 | 83.4 | 36.45 | 8.152174 | 77.45 | 8.8 | 31-1 | 0.31 | 5.9 | 21 | 2.5 | 0.86
60-004 | PLAINS | 011 | LUBBOCK-I | 012 | 1536 | PHY 764WRF* | 2 | 4.63 | 1.11 | 82.8 | 35.25 | 7.813043 | 80.65 | 9.75 | 11-1 | 0.22 | 6.8 | 15 | 2 | 0.87
60-005 | PLAINS | 011 | LUBBOCK-I | 012 | 1598 | DP 2012B3XF* | 1 | 4.48 | 1.18 | 83.5 | 30.6 | 8.66087 | 81.4 | 9.9 | 11-3 | 0.23 | 5.9 | 15 | 2 | 0.86
60-006 | PLAINS | 011 | LUBBOCK-I | 012 | 1598 | DP 2012B3XF* | 2 | 4.66 | 1.18 | 84.5 | 31.75 | 6.795652 | 81.7 | 9.8 | 11-1 | 0.19 | 6.6 | 7 | 2 | 0.87
60-007 | PLAINS | 011 | LUBBOCK-I | 012 | 1592 | DG 3520B3XF* | 1 | 4.03 | 1.23 | 84.6 | 34.65 | 10.35652 | 80.5 | 9.45 | 11-1 | 0.25 | 4.5 | 18 | 2.5 | 0.84
60-008 | PLAINS | 011 | LUBBOCK-I | 012 | 1592 | DG 3520B3XF* | 2 | 4.14 | 1.21 | 84.9 | 34.55 | 9.847826 | 78.2 | 8.95 | 21-2 | 1.42 | 5.2 | 33 | 6.5 | 0.85
60-009 | PLAINS | 011 | LUBBOCK-I | 012 | 1503 | FM 1830GLT* | 1 | 4.68 | 1.21 | 84.9 | 33.65 | 6.286957 | 83.1 | 9.15 | 11-1 | 0.18 | 5.6 | 16 | 1.5 | 0.88
60-010 | PLAINS | 011 | LUBBOCK-I | 012 | 1503 | FM 1830GLT* | 2 | 4.86 | 1.24 | 82.5 | 32.85 | 6.456522 | 80.65 | 8.4 | 21-1 | 0.19 | 5.1 | 14 | 1.5 | 0.88
60-011 | PLAINS | 011 | LUBBOCK-I | 012 | 1595 | NG 4936B3XF* | 1 | 4.82 | 1.16 | 83.5 | 33.35 | 9.33913 | 80.95 | 9.95 | 11-3 | 0.21 | 6.1 | 14 | 2 | 0.87
60-012 | PLAINS | 011 | LUBBOCK-I | 012 | 1595 | NG 4936B3XF* | 2 | 4.96 | 1.2 | 84.1 | 32.1 | 8.830435 | 82.75 | 9.35 | 11-1 | 0.07 | 5.7 | 7 | 1 | 0.87
60-013 | PLAINS | 011 | LUBBOCK-I | 012 | 1599 | PHY 400W3FE* | 1 | 4.61 | 1.16 | 82.9 | 32.05 | 7.982609 | 80.5 | 9.35 | 11-1 | 0.18 | 7.1 | 10 | 1.5 | 0.87
60-014 | PLAINS | 011 | LUBBOCK-I | 012 | 1599 | PHY 400W3FE* | 2 | 4.63 | 1.16 | 82.4 | 32.45 | 8.321739 | 82.25 | 9.3 | 11-1 | 0.13 | 7.3 | 8 | 1.5 | 0.87
60-015 | PLAINS | 011 | LUBBOCK-I | 012 | 1593 | ST 4550GLTP* | 1 | 5.13 | 1.13 | 82.5 | 32.4 | 9.33913 | 78.5 | 9.55 | 21-3 | 0.21 | 6.1 | 12 | 1.5 | 0.87
60-016 | PLAINS | 011 | LUBBOCK-I | 012 | 1593 | ST 4550GLTP* | 2 | 4.9 | 1.16 | 82.5 | 32.1 | 8.830435 | 81.2 | 9.65 | 11-1 | 0.1 | 6.5 | 7 | 1 | 0.87
60-017 | PLAINS | 011 | LAMESA-D | 163 | 1516 | DP 1646B2XF* | 1 | 5.09 | 1.1 | 81.6 | 28.45 | 7.813043 | 79.35 | 9.45 | 21-3 | 0.08 | 8.8 | 7 | 1 | 0.88
60-018 | PLAINS | 011 | LAMESA-D | 163 | 1516 | DP 1646B2XF* | 2 | 5.14 | 1.08 | 80.7 | 28.95 | 7.813043 | 77.35 | 9.55 | 21-4 | 0.12 | 9.9 | 11 | 1 | 0.88
60-019 | PLAINS | 011 | LAMESA-D | 163 | 1536 | PHY 764WRF* | 1 | 4.55 | 1.05 | 81.1 | 33.4 | 6.286957 | 78.15 | 9.35 | 21-4 | 0.08 | 9.5 | 7 | 1 | 0.87
60-020 | PLAINS | 011 | LAMESA-D | 163 | 1536 | PHY 764WRF* | 2 | 4.41 | 1.07 | 80.5 | 34.6 | 6.456522 | 77.8 | 9.55 | 21-3 | 0.19 | 8.7 | 13 | 2 | 0.87
60-021 | PLAINS | 011 | LAMESA-D | 163 | 1598 | DP 2012B3XF* | 1 | 5.01 | 1.04 | 80 | 25.05 | 5.43913 | 80.25 | 9.5 | 11-2 | 0.15 | 10.2 | 6 | 1.5 | 0.88
60-022 | PLAINS | 011 | LAMESA-D | 163 | 1598 | DP 2012B3XF* | 2 | 4.91 | 1.07 | 81.6 | 26.65 | 5.269565 | 80.8 | 10 | 11-3 | 0.08 | 9.5 | 5 | 1 | 0.88
60-023 | PLAINS | 011 | LAMESA-D | 163 | 1592 | DG 3520B3XF* | 1 | 4.58 | 1.08 | 81.6 | 33.45 | 8.66087 | 79.6 | 9.55 | 11-3 | 0.57 | 7 | 10 | 3.5 | 0.86
60-024 | PLAINS | 011 | LAMESA-D | 163 | 1592 | DG 3520B3XF* | 2 | 4.49 | 1.09 | 83.1 | 34.3 | 8.491304 | 80.15 | 9.5 | 11-2 | 0.21 | 7 | 13 | 2 | 0.86
60-025 | PLAINS | 011 | LAMESA-D | 163 | 1503 | FM 1830GLT* | 1 | 5.08 | 1.09 | 80.2 | 29.9 | 5.269565 | 80.9 | 9.05 | 11-2 | 0.09 | 9.3 | 8 | 1 | 0.89
60-026 | PLAINS | 011 | LAMESA-D | 163 | 1503 | FM 1830GLT* | 2 | 5.11 | 1.08 | 82 | 30.45 | 5.43913 | 77.9 | 8.15 | 31-1 | 0.16 | 8.7 | 7 | 1.5 | 0.89
60-027 | PLAINS | 011 | LAMESA-D | 163 | 1595 | NG 4936B3XF* | 1 | 4.98 | 1.1 | 80.9 | 28.3 | 6.965217 | 81 | 9.65 | 11-1 | 0.06 | 8.7 | 4 | 1 | 0.88
60-028 | PLAINS | 011 | LAMESA-D | 163 | 1595 | NG 4936B3XF* | 2 | 4.98 | 1.09 | 81.5 | 29.1 | 6.795652 | 80.15 | 10.05 | 11-3 | 0.15 | 8.6 | 9 | 1.5 | 0.88
60-029 | PLAINS | 011 | LAMESA-D | 163 | 1599 | PHY 400W3FE* | 1 | 4.74 | 1.04 | 78.5 | 28.5 | 6.286957 | 79.5 | 10.05 | 11-3 | 0.14 | 10.6 | 11 | 1.5 | 0.88
60-030 | PLAINS | 011 | LAMESA-D | 163 | 1599 | PHY 400W3FE* | 2 | 4.59 | 1.03 | 79.1 | 27.85 | 6.626087 | 79.7 | 9.7 | 11-3 | 0.18 | 10.7 | 8 | 1.5 | 0.87
60-031 | PLAINS | 011 | LAMESA-D | 163 | 1593 | ST 4550GLTP* | 1 | 5.15 | 1.04 | 81.2 | 31.4 | 7.304348 | 77.2 | 9.7 | 22-1 | 0.27 | 8.2 | 8 | 2 | 0.88
60-032 | PLAINS | 011 | LAMESA-D | 163 | 1593 | ST 4550GLTP* | 2 | 5.24 | 1.07 | 80.9 | 33.05 | 7.304348 | 76.8 | 9.65 | 21-4 | 0.08 | 7.1 | 5 | 1 | 0.88
26-049 | PLAINS | 012 | CHILLOCOTHE | 015 | 1516 | DP 1646B2XF* | 1 | 5.14 | 1.12 | 80 | 29.4 | 7.375 | 76.65 | 8.3 | 31-2 | 1.26 | 8.6 | 60 | 7 | 0.88
26-050 | PLAINS | 012 | CHILLOCOTHE | 015 | 1516 | DP 1646B2XF* | 2 | 4.99 | 1.15 | 80.9 | 30.65 | 7.7 | 76.15 | 8.3 | 31-2 | 0.81 | 8.5 | 42 | 5 | 0.88
26-051 | PLAINS | 012 | CHILLOCOTHE | 015 | 1536 | PHY 764WRF* | 1 | 3.79 | 1.17 | 82.4 | 37.05 | 6.2375 | 71.4 | 7.75 | 51-1 | 2.86 | 7.3 | 102 | 8 | 0.86
26-052 | PLAINS | 012 | CHILLOCOTHE | 015 | 1536 | PHY 764WRF* | 2 | 4.14 | 1.14 | 82.9 | 35.4 | 6.075 | 71.75 | 8.15 | 41-4 | 2.38 | 8.2 | 121 | 8 | 0.86
26-053 | PLAINS | 012 | CHILLOCOTHE | 015 | 1598 | DP 2012B3XF* | 1 | 4.02 | 1.12 | 81.3 | 26.8 | 5.2625 | 76.4 | 8.25 | 31-2 | 1.41 | 8.8 | 51 | 7.5 | 0.86
26-054 | PLAINS | 012 | CHILLOCOTHE | 015 | 1598 | DP 2012B3XF* | 2 | 4.82 | 1.2 | 81.8 | 30.2 | 5.2625 | 75.75 | 8.85 | 31-3 | 1.3 | 6.5 | 69 | 7.5 | 0.88
26-055 | PLAINS | 012 | CHILLOCOTHE | 015 | 1592 | DG 3520B3XF* | 1 | 4.57 | 1.18 | 84 | 35.85 | 8.35 | 71.45 | 8.3 | 41-4 | 2.97 | 5 | 129 | 8 | 0.87
26-056 | PLAINS | 012 | CHILLOCOTHE | 015 | 1592 | DG 3520B3XF* | 2 | 4.26 | 1.24 | 83.2 | 34.8 | 9.1625 | 70.85 | 8.8 | 42-2 | 3.03 | 4.3 | 143 | 8 | 0.86
26-057 | PLAINS | 012 | CHILLOCOTHE | 015 | 1503 | FM 1830GLT* | 1 | 4.89 | 1.07 | 79.4 | 26.2 | 4.9375 | 76.4 | 8.3 | 31-2 | 0.97 | 10.2 | 49 | 6 | 0.88
26-058 | PLAINS | 012 | CHILLOCOTHE | 015 | 1503 | FM 1830GLT* | 2 | 4.76 | 1.14 | 81.9 | 31.4 | 4.775 | 78 | 7.7 | 31-2 | 0.6 | 7.6 | 45 | 4.5 | 0.88
26-059 | PLAINS | 012 | CHILLOCOTHE | 015 | 1595 | NG 4936B3XF* | 1 | 4.95 | 1.14 | 81.3 | 29 | 7.5375 | 74.75 | 8.25 | 41-1 | 1.26 | 8.1 | 86 | 6.5 | 0.87
26-060 | PLAINS | 012 | CHILLOCOTHE | 015 | 1595 | NG 4936B3XF* | 2 | 4.96 | 1.19 | 81.3 | 29.85 | 7.05 | 75.7 | 8.2 | 31-2 | 1.58 | 5.9 | 68 | 7.5 | 0.88
26-061 | PLAINS | 012 | CHILLOCOTHE | 015 | 1599 | PHY 400W3FE* | 1 | 5.08 | 1.07 | 81.5 | 30.3 | 6.5625 | 76.45 | 8.65 | 31-2 | 0.81 | 9.3 | 40 | 5 | 0.88
26-062 | PLAINS | 012 | CHILLOCOTHE | 015 | 1599 | PHY 400W3FE* | 2 | 5.32 | 1.17 | 81.3 | 33.5 | 6.2375 | 73.45 | 9.2 | 32-2 | 1.22 | 6.7 | 67 | 7 | 0.89
26-063 | PLAINS | 012 | CHILLOCOTHE | 015 | 1593 | ST 4550GLTP* | 1 | 4.7 | 1.16 | 82.8 | 34.45 | 7.2125 | 73.05 | 7.85 | 41-2 | 2.13 | 6.3 | 69 | 8 | 0.87
26-064 | PLAINS | 012 | CHILLOCOTHE | 015 | 1593 | ST 4550GLTP* | 2 | 4.69 | 1.07 | 83 | 36.1 | 6.4 | 71 | 8.2 | 41-4 | 2.25 | 8.1 | 115 | 8 | 0.88